## Chart data
Concrete standard
Seive size	Maximum	Minimum	Average	Target	Proposed	Result
32	100	100	100	100	100	100
16	100	100	100	100	90,185	95,666
11,2	94	75	87	87	68,514	86,005
8	88	55	80	80	60,12	80,035
5,6	82	45	70	70	52,408	69,988
4	76	34	60	60	46,224	61,689
2	65	25	50	50	36,251	48,262
1	50	18	38	38	28,609	38,016
0,5	35	8	23	23	15,941	21,081
0,25	18	2	12	12	3,459	4,429
0,125	8	1	5	5	0,805	0,977
0,063	3	0,5	2	2	0,199	0,233
0	0	0	0	0	0	0

Material information
Seive size	Material 1	Material 2	Material 3	Material 4	Material 5	Material 6
32	0	0	0	0	0	0
16	0	0	25,8	0	0	0
11,2	0	0,4	56,7	0	0	0
8	0,4	9,4	15,5	0	0	0
5,6	1,1	27,7	1	0	0	0
4	0,8	23,4	0,1	0	0	0
2	5	32,5	0	0	0	0
1	17,5	4,7	0	0	0	0
0,5	33,7	0,7	0,1	0	0	0
0,25	33,3	0,4	0,2	0	0	0
0,125	6,6	0,4	0,3	0	0	0
0,063	1,3	0,2	0,2	0	0	0
0	0,3	0,2	0,1	0	0	0
Proposed	36,957%	25%	38,043%	0%	0%	0%
Result	49,5%	33,7%	16,8%	0%	0%	0%
Crumb pile composition
Seive Size
Pass-Though (%)

## Data to analyse
100	0,5	0	0	0	0	0	0
100	0,5	0	0	25,8	0	0	0
87	1	0	0,4	56,7	0	0	0
80	1	0,4	9,4	15,5	0	0	0
70	1	1,1	27,7	1	0	0	0
60	1	0,8	23,4	0,1	0	0	0
50	1	5	32,5	0	0	0	0
38	1	17,5	4,7	0	0	0	0
23	1	33,7	0,7	0,1	0	0	0
12	0,5	33,3	0,4	0,2	0	0	0
5	0,5	6,6	0,4	0,3	0	0	0
2	0,5	1,3	0,2	0,2	0	0	0
0	0,5	0,3	0,2	0,1	0	0	0